## Points
Element | E | TOF
Mo | -96.49837 | 0.0001089171
Fe | -54.12888 | 0.185998
CoMo | -28.93249 | 8.539235
Ru | 0.06784261 | 4.522742
Os | 4.960842 | 2.46479
Co | 38.79109 | 0.01554308
Ni | 77.07277 | 3.404217e-05

## Curve
E | TOF
-109.2605 | 1.073923e-05
-49.78278 | 0.4125753
-48.02304 | 0.5418562
-46.07882 | 0.7421178
-44.13578 | 1.037913
-42.37723 | 1.392005
-41.17332 | 1.681109
-39.87598 | 2.030281
-38.67207 | 2.451948
-37.19024 | 3.088014
-35.98515 | 3.652039
-34.59437 | 4.410627
-32.92509 | 5.497036
-31.71939 | 6.43332
-28.93249 | 8.539235
-25.58618 | 11.57527
-23.53841 | 13.26729
-20.74198 | 14.89269
-18.5008 | 15.21209
-15.8841 | 15.05828
-13.82442 | 13.99701
-11.38863 | 12.47718
-8.949868 | 10.55479
-6.979457 | 9.117126
-4.913828 | 7.631718
-3.128496 | 6.388106
0.06784261 | 4.522742
2.514342 | 3.338804
4.960842 | 2.46479
7.315694 | 1.763257
9.104002 | 1.400611
38.79109 | 0.01554308
84.4325 | 9.591784e-06

## Citation
Data extracted from Figure 1 of:
Jacobsen, C. J. H., Dahl, S., Clausen, B. G. S., Bahn, S., Logadottir, A., & Nørskov, J. K. (2001). Catalyst design by interpolation in the periodic table: Bimetallic ammonia synthesis catalysts. Journal of the American Chemical Society, 123(34), 8404–8405. https://doi.org/10.1021/ja010963d